## Tortuosity
Name | Datum | Project | m_electrode [mg] | m_cc [mg] | M_coating [mg] | Porosity | Elyte conduct. [mS/cm] | Diameter [cm] | electr. thickn. [µm] | cc thickness [µm] | coating thickness [µm] | 2* Rion [Ohm] (aus EC-Lab) | tau | McMullin | Comment | Masse Ref coating | Abtrag [%]
RM_S3_1 | 19082018 | Stacking electrodes | 25.105 | 0 |  | 0.53 | 0.353 | 1.095 | 251 | 0 |  | 1062
|  | Stacking electrodes |  | 0 |  |  | 0.353 | 1.095 |  | 0
RM_S3_2 | 19082018 | Stacking electrodes | 31.58 | 0 |  | 0.52 | 0.353 | 1.095 | 309 | 0 |  | 1405
|  | Stacking electrodes |  | 0 |  |  | 0.353 | 1.095 |  | 0
RM_S12_1 | 19082018 | Stacking electrodes | 6.72 | 0 |  | 0.56 | 0.353 | 1.095 | 74 | 0 |  | 473
|  | Stacking electrodes |  | 0 |  |  | 0.353 | 1.095 |  | 0
RM_S12_2 | 19082018 | Stacking electrodes | 6.75 | 0 |  | 0.57 | 0.353 | 1.095 | 76 | 0 |  | 482
|  | Stacking electrodes |  | 0 |  |  | 0.353 | 1.095 |  | 0
RM_D3_1 | 19082018 | Stacking electrodes |  | 0 |  | 0.515 | 0.353 | 1.095 | 642 | 0 |  | 2820
|  | Stacking electrodes |  | 0 |  |  | 0.353 | 1.095 |  | 0
RM_D3_2 | 19082018 | Stacking electrodes |  | 0 |  | 0.515 | 0.353 | 1.095 | 673 | 0 |  | 3164
|  | Stacking electrodes |  | 0 |  |  | 0.353 | 1.095 |  | 0
RM_D12_1 | 19082018 | Stacking electrodes |  | 0 |  | 0.57 | 0.353 | 1.095 | 154 | 0 |  | 1059
|  | Stacking electrodes |  | 0 |  |  | 0.353 | 1.095 |  | 0
RM_D12_2 | 19082018 | Stacking electrodes |  | 0 |  | 0.57 | 0.353 | 1.095 | 156 | 0 |  | 1031
|  | Stacking electrodes |  | 0 |  |  | 0.353 | 1.095 |  | 0
RM_DS_3+12_1 | 19082018 | Stacking electrodes |  | 0 |  |  | 0.353 | 1.095 |  | 0 |  | 2175
|  | Stacking electrodes |  | 0 |  |  | 0.353 | 1.095 |  | 0
RM_DS_3+12_2 | 19082018 | Stacking electrodes |  | 0 |  |  | 0.353 | 1.095 |  | 0 |  | 2316
|  | Stacking electrodes |  | 0 |  |  | 0.353 | 1.095 |  | 0
RM_DS_12+3_1 | 19082018 | Stacking electrodes |  | 0 |  |  | 0.353 | 1.095 |  | 0 |  | 1495
|  | Stacking electrodes |  | 0 |  |  | 0.353 | 1.095 |  | 0
RM_DS_12+3_2 | 19082018 | Stacking electrodes |  | 0 |  |  | 0.353 | 1.095 |  | 0 |  | 1631
|  | Stacking electrodes |  | 0 |  |  | 0.353 | 1.095 |  | 0
RM_stacked cells second S3_1 | 20180903 | Stacking electrodes | 26.48 | 0 |  | 0.53 | 0.353 | 1.095 | 268 | 0 |  | 986
|  | Stacking electrodes |  | 0 |  |  | 0.353 | 1.095 |  | 0
RM_stacked cells second S3_2 | 20180903 | Stacking electrodes | 27.06 | 0 |  | 0.52 | 0.353 | 1.095 | 269 | 0 |  | 1014
|  | Stacking electrodes |  | 0 |  |  | 0.353 | 1.095 |  | 0
RM_stacked cells second S12_1 | 20180903 | Stacking electrodes | 6.41 | 0 |  | 0.41 | 0.353 | 1.095 | 52 | 0 |  | 417
|  | Stacking electrodes |  | 0 |  |  | 0.353 | 1.095 |  | 0
RM_stacked cells second S12_2 | 20180903 | Stacking electrodes | 6.495 | 0 |  | 0.43 | 0.353 | 1.095 | 54 | 0 |  | 402
|  | Stacking electrodes |  | 0 |  |  | 0.353 | 1.095 |  | 0
RM_stacked cells second D3_1 | 20180903 | Stacking electrodes |  | 0 |  | 0.52 | 0.353 | 1.095 | 580 | 0 |  | 2217
|  | Stacking electrodes |  | 0 |  |  | 0.353 | 1.095 |  | 0
RM_stacked cells second D3_2 | 20180903 | Stacking electrodes |  | 0 |  | 0.52 | 0.353 | 1.095 | 593.5 | 0 |  | 2133
|  | Stacking electrodes |  | 0 |  |  | 0.353 | 1.095 |  | 0
RM_stacked cells second D12_1 | 20180903 | Stacking electrodes |  | 0 |  | 0.41 | 0.353 | 1.095 | 106 | 0 |  | 912
|  | Stacking electrodes |  | 0 |  |  | 0.353 | 1.095 |  | 0
RM_stacked cells second D12_2 | 20180903 | Stacking electrodes |  | 0 |  | 0.43 | 0.353 | 1.095 | 112 | 0 |  | 972
|  | Stacking electrodes |  | 0 |  |  | 0.353 | 1.095 |  | 0
RM_stacked cells second DS_3+12_1 | 20180903 | Stacking electrodes |  | 0 |  |  | 0.353 | 1.095 | 329 | 0 |  | 1968
|  | Stacking electrodes |  | 0 |  |  | 0.353 | 1.095 |  | 0
RM_stacked cells second DS_3+12_2 | 20180903 | Stacking electrodes |  | 0 |  |  | 0.353 | 1.095 | 334 | 0 |  | 1923
|  | Stacking electrodes |  | 0 |  |  | 0.353 | 1.095 |  | 0
RM_stacked cells second DS_12+3_1 | 20180903 | Stacking electrodes |  | 0 |  |  | 0.353 | 1.095 | 342 | 0
|  | Stacking electrodes |  | 0 |  |  | 0.353 | 1.095 |  | 0
RM_stacked cells second DS_12+3_2 | 20180903 | Stacking electrodes |  | 0 |  |  | 0.353 | 1.095 | 342 | 0
|  | Stacking electrodes |  | 0 |  |  | 0.353 | 1.095 |  | 0
Bharat comments:
Line 26 to 49 are to be used with the folder where the EIS data are.
single electrode 3% PDVF Cell 1
single electrode 3% PDVF Cell 2
single electrode 12% PDVF Cell 1
single electrode 12% PDVF Cell 2
Double electrode 3% each on both side
D12 double with 12% binder on top of each other
DS: 3+12 3 on the bottom and 12 on the top