## Tortuosity
Name | Datum | Project | m_electrode [mg] | m_cc [mg] | M_coating [mg] | Porosity | Elyte conduct. [mS/cm] | Diameter [cm] | electr. thickn. [µm] | cc thickness [µm] | coating thickness [µm] | 2* Rion [Ohm] (aus EC-Lab) | tau | McMullin | Comment | Masse Ref coating | Abtrag [%]
RM_S3_1 | 19082018 | Stacking electrodes | 25.105 | 0 | 25.105 | 0.53 | 0.353 | 1.095 | 251 | 0 | 251 | 1062 | 3.727258 | 7.032563
|  | Stacking electrodes |  | 0 | 0 |  | 0.353 | 1.095 |  | 0 | 0
RM_S3_2 | 19082018 | Stacking electrodes | 31.58 | 0 | 31.58 | 0.52 | 0.353 | 1.095 | 309 | 0 | 309 | 1405 | 3.929923 | 7.557544
|  | Stacking electrodes |  | 0 | 0 |  | 0.353 | 1.095 |  | 0 | 0
RM_S12_1 | 19082018 | Stacking electrodes | 6.72 | 0 | 6.72 | 0.56 | 0.353 | 1.095 | 74 | 0 | 74 | 473 | 5.949497 | 10.6241
|  | Stacking electrodes |  | 0 | 0 |  | 0.353 | 1.095 |  | 0 | 0
RM_S12_2 | 19082018 | Stacking electrodes | 6.75 | 0 | 6.75 | 0.57 | 0.353 | 1.095 | 76 | 0 | 76 | 482 | 6.00857 | 10.54135
|  | Stacking electrodes |  | 0 | 0 |  | 0.353 | 1.095 |  | 0 | 0
RM_D3_1 | 19082018 | Stacking electrodes | 65.625 | 0 | 65.625 | 0.515 | 0.353 | 1.095 | 642 | 0 | 642 | 2820 | 3.759968 | 7.300909
|  | Stacking electrodes |  | 0 | 0 |  | 0.353 | 1.095 |  | 0 | 0
RM_D3_2 | 19082018 | Stacking electrodes | 68.83 | 0 | 68.83 | 0.515 | 0.353 | 1.095 | 673 | 0 | 673 | 3164 | 4.02431 | 7.814195
|  | Stacking electrodes |  | 0 | 0 |  | 0.353 | 1.095 |  | 0 | 0
RM_D12_1 | 19082018 | Stacking electrodes | 13.63 | 0 | 13.63 | 0.57 | 0.353 | 1.095 | 154 | 0 | 154 | 1059 | 6.514978 | 11.42979
|  | Stacking electrodes |  | 0 | 0 |  | 0.353 | 1.095 |  | 0 | 0
RM_D12_2 | 19082018 | Stacking electrodes | 13.82 | 0 | 13.82 | 0.57 | 0.353 | 1.095 | 156 | 0 | 156 | 1031 | 6.261404 | 10.98492
|  | Stacking electrodes |  | 0 | 0 |  | 0.353 | 1.095 |  | 0 | 0
RM_DS_3+12_1 | 19082018 | Stacking electrodes | 33.585 | 0 | 33.585 | 0.5363848 | 0.353 | 1.095 | 343 | 0 | 343 | 2175 | 5.653332 | 10.53969
|  | Stacking electrodes |  | 0 | 0 |  | 0.353 | 1.095 |  | 0 | 0
RM_DS_3+12_2 | 19082018 | Stacking electrodes | 33.84 | 0 | 33.84 | 0.5269767 | 0.353 | 1.095 | 344 | 0 | 344 | 2316 | 5.897044 | 11.19033
|  | Stacking electrodes |  | 0 | 0 |  | 0.353 | 1.095 |  | 0 | 0
RM_DS_12+3_1 | 19082018 | Stacking electrodes | 35.455 | 0 | 35.455 | 0.5309116 | 0.353 | 1.095 | 362 | 0 | 362 | 1495 | 3.64433 | 6.864287
|  | Stacking electrodes |  | 0 | 0 |  | 0.353 | 1.095 |  | 0 | 0
RM_DS_12+3_2 | 19082018 | Stacking electrodes | 36.015 | 0 | 36.015 | 0.5287912 | 0.353 | 1.095 | 364 | 0 | 364 | 1631 | 3.938217 | 7.447584
|  | Stacking electrodes |  | 0 | 0 |  | 0.353 | 1.095 |  | 0 | 0
RM_stacked cells second S3_1 | 20180903 | Stacking electrodes | 26.48 | 0 | 26.48 | 0.53 | 0.353 | 1.095 | 268 | 0 | 268 | 986 | 3.241013 | 6.11512 | 3.24951 | 6.190258
|  | Stacking electrodes |  | 0 | 0 |  | 0.353 | 1.095 |  | 0 | 0 |  |  |  | 0.008496206 | 0.07513808
RM_stacked cells second S3_2 | 20180903 | Stacking electrodes | 27.06 | 0 | 27.06 | 0.52 | 0.353 | 1.095 | 269 | 0 | 269 | 1014 | 3.258006 | 6.265396
|  | Stacking electrodes |  | 0 | 0 |  | 0.353 | 1.095 |  | 0 | 0
RM_stacked cells second S12_1 | 20180903 | Stacking electrodes | 6.41 | 0 | 6.41 | 0.41 | 0.353 | 1.095 | 52 | 0 | 52 | 417 | 5.464864 | 13.32894 | 5.39275 | 12.85126
|  | Stacking electrodes |  | 0 | 0 |  | 0.353 | 1.095 |  | 0 | 0 |  |  |  | 0.07211406 | 0.4776824
RM_stacked cells second S12_2 | 20180903 | Stacking electrodes | 6.495 | 0 | 6.495 | 0.43 | 0.353 | 1.095 | 54 | 0 | 54 | 402 | 5.320636 | 12.37357
|  | Stacking electrodes |  | 0 | 0 |  | 0.353 | 1.095 |  | 0 | 0
RM_stacked cells second D3_1 | 20180903 | Stacking electrodes | 58.7 | 0 | 58.7 | 0.52 | 0.353 | 1.095 | 580 | 0 | 580 | 2217 | 3.303725 | 6.353317 | 3.204987 | 6.163437
|  | Stacking electrodes |  | 0 | 0 |  | 0.353 | 1.095 |  | 0 | 0 |  |  |  | 0.0987378 | 0.1898804
RM_stacked cells second D3_2 | 20180903 | Stacking electrodes | 59.84 | 0 | 59.84 | 0.52 | 0.353 | 1.095 | 593.5 | 0 | 593.5 | 2133 | 3.106249 | 5.973556
|  | Stacking electrodes |  | 0 | 0 |  | 0.353 | 1.095 |  | 0 | 0
RM_stacked cells second D12_1 | 20180903 | Stacking electrodes | 13.165 | 0 | 13.165 | 0.41 | 0.353 | 1.095 | 106 | 0 | 106 | 912 | 5.863213 | 14.30052 | 6.032947 | 14.36268
|  | Stacking electrodes |  | 0 | 0 |  | 0.353 | 1.095 |  | 0 | 0 |  |  |  | 0.1697347 | 0.06216156
RM_stacked cells second D12_2 | 20180903 | Stacking electrodes | 13.48 | 0 | 13.48 | 0.43 | 0.353 | 1.095 | 112 | 0 | 112 | 972 | 6.202682 | 14.42484
|  | Stacking electrodes |  | 0 | 0 |  | 0.353 | 1.095 |  | 0 | 0
RM_stacked cells second DS_3+12_1 | 20180903 | Stacking electrodes | 34.48 | 0 | 34.48 | 0.4894529 | 0.353 | 1.095 | 329 | 0 | 329 | 1968 | 4.866345 | 9.942418 | 4.794639 | 9.75603
|  | Stacking electrodes |  | 0 | 0 |  | 0.353 | 1.095 |  | 0 | 0 |  |  |  | 0.07170614 | 0.1863886
RM_stacked cells second DS_3+12_2 | 20180903 | Stacking electrodes | 34.785 | 0 | 34.785 | 0.4935329 | 0.353 | 1.095 | 334 | 0 | 334 | 1923 | 4.722933 | 9.569641
|  | Stacking electrodes |  | 0 | 0 |  | 0.353 | 1.095 |  | 0 | 0
RM_stacked cells second DS_12+3_1 | 20180903 | Stacking electrodes | 35.035 | 0 | 35.035 | 0.5033333 | 0.353 | 1.095 | 342 | 0 | 342
|  | Stacking electrodes |  | 0 | 0 |  | 0.353 | 1.095 |  | 0 | 0
RM_stacked cells second DS_12+3_2 | 20180903 | Stacking electrodes | 35.625 | 0 | 35.625 | 0.4907018 | 0.353 | 1.095 | 342 | 0 | 342
|  | Stacking electrodes |  | 0 | 0 |  | 0.353 | 1.095 |  | 0 | 0
Bharat comments:
Line 26 to 49 are to be used with the folder where the EIS data are.
single electrode 3% PDVF Cell 1
single electrode 3% PDVF Cell 2
single electrode 12% PDVF Cell 1
single electrode 12% PDVF Cell 2
Double electrode 3% each on both side
D12 double with 12% binder on top of each other
DS: 3+12 3 on the bottom and 12 on the top