## Table
Experiment Name | wt | wl | Rsep | R | Q | alpha | porosity | tau
RM_stacked second run D3_1_C07.mpt | 0.0665 | 0.00665
RM_stacked second run D3_2_C08.mpt
Electrode | Porosity | Elyte conduct. [mS/cm] | Diameter [cm] | electr. thickn. [µm] | cc thickness [µm] | coating thickness [µm] | 2* Rion [Ohm] (aus EC-Lab) | tau | McMullin
RM_stacked cells second S3_1 | 0.53 | 0.353 | 1.095 | 268 | 0 | 268 | 986 | 3.241013 | 6.11512

## Sheet1
freq/Hz | Re(Z)/Ohm | (-)Im(Z)/Ohm
200019.48 | 158.1351 | 0.0014044126
149677.7 | 157.23698 | 0.11538126
112011.7 | 156.73134 | 0.32648221
83828.102 | 156.42639 | 0.46186683
62734.359 | 156.37221 | 0.73890013
46953.109 | 156.37257 | 0.97407234
35136.707 | 156.48465 | 1.1673211
26298.82 | 156.64226 | 1.3779469
19677.732 | 156.87703 | 1.6062678
14726.557 | 157.13274 | 1.9236143
11025.388 | 157.4041 | 2.1979144
8325.1924 | 157.79263 | 2.495436
6195.4932 | 158.2155 | 2.8940563
4621.478 | 158.69208 | 3.3360338
3456.1052 | 159.22972 | 3.8208365
2585.8269 | 159.89224 | 4.3527184
1935.6189 | 160.60556 | 4.9571452
1448.6094 | 161.35309 | 5.613626
1083.9595 | 162.27986 | 6.3999395
811.29767 | 163.26498 | 7.3070726
607.52716 | 164.39563 | 8.3890867
454.56351 | 165.73184 | 9.5665226
340.10876 | 167.17517 | 10.985117
254.43001 | 168.90347 | 12.669816
190.54874 | 170.86661 | 14.600779
142.49214 | 173.15622 | 16.897541
106.67264 | 175.76091 | 19.440308
79.821213 | 178.80412 | 22.485962
59.789532 | 182.39748 | 26.00247
44.728039 | 186.59366 | 30.026056
33.427559 | 191.3698 | 34.635094
25.040062 | 196.92877 | 39.927559
18.735012 | 203.30592 | 45.949089
14.017643 | 210.67422 | 52.878498
10.500673 | 219.08432 | 60.645939
7.8596544 | 228.83778 | 69.655891
5.8829055 | 240.04031 | 79.918793
4.3989296 | 252.85352 | 91.715492
3.2936332 | 267.47229 | 105.20099
2.4660668 | 284.18271 | 120.67843
1.8425707 | 303.43137 | 138.56175
1.3812761 | 325.31085 | 158.92125
1.0333992 | 350.43893 | 182.60548
0.7732082 | 379.22839 | 209.90771
0.57853222 | 412.2619 | 241.48744
0.43306541 | 449.68411 | 277.95059
0.32390133 | 494.19812 | 320.2944
0.24232319 | 545.48932 | 368.64844
0.18153407 | 605.62531 | 422.32721
0.13584591 | 673.19531 | 479.72021
0.10172522 | 743.05914 | 540.70544
0.076103695 | 808.65753 | 611.52277
0.056966495 | 864.2265 | 701.59491
0.042644646 | 908.82275 | 831.02405
0.031913798 | 944.36139 | 1013.0729
0.023876827 | 973.33752 | 1271.4204
0.017841151 | 999.6488 | 1630.0364
0.013377565 | 1027.1345 | 2111.8796
0.010684487 | 1054.1971 | 2733.8987
0.0080046048 | 1087.1028 | 3418.4966

## Experimental
Exp Data
Freq | Zreal | Zimag
Hz | ohm | ohm
200019.48 | 158.1351 | 0.0014044126
149677.7 | 157.23698 | 0.11538126
112011.7 | 156.73134 | 0.32648221
83828.102 | 156.42639 | 0.46186683
62734.359 | 156.37221 | 0.73890013
46953.109 | 156.37257 | 0.97407234
35136.707 | 156.48465 | 1.1673211
26298.82 | 156.64226 | 1.3779469
19677.732 | 156.87703 | 1.6062678
14726.557 | 157.13274 | 1.9236143
11025.388 | 157.4041 | 2.1979144
8325.1924 | 157.79263 | 2.495436
6195.4932 | 158.2155 | 2.8940563
4621.478 | 158.69208 | 3.3360338
3456.1052 | 159.22972 | 3.8208365
2585.8269 | 159.89224 | 4.3527184
1935.6189 | 160.60556 | 4.9571452
1448.6094 | 161.35309 | 5.613626
1083.9595 | 162.27986 | 6.3999395
811.29767 | 163.26498 | 7.3070726
607.52716 | 164.39563 | 8.3890867
454.56351 | 165.73184 | 9.5665226
340.10876 | 167.17517 | 10.985117
254.43001 | 168.90347 | 12.669816
190.54874 | 170.86661 | 14.600779
142.49214 | 173.15622 | 16.897541
106.67264 | 175.76091 | 19.440308
79.821213 | 178.80412 | 22.485962
59.789532 | 182.39748 | 26.00247
44.728039 | 186.59366 | 30.026056
33.427559 | 191.3698 | 34.635094
25.040062 | 196.92877 | 39.927559
18.735012 | 203.30592 | 45.949089
14.017643 | 210.67422 | 52.878498
10.500673 | 219.08432 | 60.645939
7.8596544 | 228.83778 | 69.655891
5.8829055 | 240.04031 | 79.918793
4.3989296 | 252.85352 | 91.715492
3.2936332 | 267.47229 | 105.20099
2.4660668 | 284.18271 | 120.67843
1.8425707 | 303.43137 | 138.56175
1.3812761 | 325.31085 | 158.92125
1.0333992 | 350.43893 | 182.60548
0.7732082 | 379.22839 | 209.90771
0.57853222 | 412.2619 | 241.48744
0.43306541 | 449.68411 | 277.95059
0.32390133 | 494.19812 | 320.2944
0.24232319 | 545.48932 | 368.64844
0.18153407 | 605.62531 | 422.32721
0.13584591 | 673.19531 | 479.72021
0.10172522 | 743.05914 | 540.70544
0.076103695 | 808.65753 | 611.52277
0.056966495 | 864.2265 | 701.59491
0.042644646 | 908.82275 | 831.02405
0.031913798 | 944.36139 | 1013.0729
0.023876827 | 973.33752 | 1271.4204
0.017841151 | 999.6488 | 1630.0364
0.013377565 | 1027.1345 | 2111.8796
0.010684487 | 1054.1971 | 2733.8987
0.0080046048 | 1087.1028 | 3418.4966

## Uniform
Parameters
| R1 | 100 |  |  |  | Rsep | 140
| R1Q | 0.001 |  |  | 6526974.1
| Alpha | 1
| complex | i
Fittiing
IW | Impedance | Real | Imag | Error
7.6985845401023E-11+1256759.4578857i | 143.989228533315-3.98922853331513i | 143.9892 | 3.989229 | 0.008638018
5.76097101751325E-11+940452.725452434i | 144.611545661007-4.6115456610074i | 144.6115 | 4.611546 | 0.00726504
4.31123779509165E-11+703790.267672208i | 145.330812033109-5.3308120331088i | 145.3308 | 5.330812 | 0.006310462
3.22647439181084E-11+526707.498815152i | 146.16212135699-6.16212135699009i | 146.1621 | 6.162121 | 0.005633483
2.4145936502316E-11+394171.602724129i | 147.123153958734-7.12315395873709i | 147.1232 | 7.123154 | 0.005165202
1.80718637533274E-11+295015.084595202i | 148.233659188399-8.23365918770546i | 148.2337 | 8.233659 | 0.004864101
1.35238282441442E-11+220770.441165074i | 149.517974439807-9.51797446344779i | 149.518 | 9.517974 | 0.004829471
1.01221985516078E-11+165240.359420161i | 151.00162779495-11.0016274468235i | 151.0016 | 11.00163 | 0.005070846
7.57379648019668E-12+123638.836581018i | 152.718544577283-12.7185444483959i | 152.7185 | 12.71854 | 0.005719571
5.66813012658244E-12+92529.6865677427i | 154.701920632849-14.7019832162989i | 154.7019 | 14.70198 | 0.006851578
4.24358075550589E-12+69274.5558875541i | 156.991730635872-16.991355444151i | 156.9917 | 16.99136 | 0.008838102
3.20429777659742E-12+52308.7265671232i | 159.55369000902-19.5516558377225i | 159.5537 | 19.55166 | 0.01180562
2.38459414892134E-12+38927.431844971i | 162.657360725173-22.6649096475498i | 162.6574 | 22.66491 | 0.01639809
1.77876870208956E-12+29037.6026670537i | 166.225175430351-26.2752521673656i | 166.2252 | 26.27525 | 0.02313837
1.33022633903894E-12+21715.349412707i | 170.402417720696-30.4529483293774i | 170.4024 | 30.45295 | 0.03287904
9.95263411129788E-13+16247.2295849897i | 175.411466943685-35.1516840901513i | 175.4115 | 35.15168 | 0.04649002
7.45003723590813E-13+12161.8522327791i | 181.248531924467-40.103098343629i | 181.2485 | 40.1031 | 0.06434751
5.57557790445555E-13+9101.88129792224i | 187.469738062599-45.1250710350512i | 187.4697 | 45.12507 | 0.08605866
4.17207056472551E-13+6810.71840397773i | 193.267017625573-50.5607017638111i | 193.267 | 50.5607 | 0.1103431
3.12261770687686E-13+5097.53359989303i | 197.94731880236-57.4599036480886i | 197.9473 | 57.4599 | 0.1392112
2.33832184828611E-13+3817.20572542454i | 201.288779831576-67.3105781748807i | 201.2888 | 67.31058 | 0.1783582
1.74957739645191E-13+2856.10676721198i | 203.476363441519-81.8089460403669i | 203.4764 | 81.80895 | 0.2410727
1.3090505193241E-13+2136.96636367507i | 204.818877277802-102.693604757913i | 204.8189 | 102.6936 | 0.350129
9.79280088881384E-14+1598.63090053756i | 205.612133724395-132.043551924743i | 205.6121 | 132.0436 | 0.5436811
7.33406358170699E-14+1197.25304346958i | 206.068587841465-172.298596130525i | 206.0686 | 172.2986 | 0.8877606
5.48440474942788E-14+895.304520436577i | 206.330102409748-227.336681808213i | 206.3301 | 227.3367 | 1.499413
4.10574178652949E-14+670.243964326057i | 206.477376555538-301.364983689023i | 206.4774 | 301.365 | 2.571969
3.07225254447223E-14+501.531472722852i | 206.560467141095-401.002265712281i | 206.5605 | 401.0023 | 4.435357
2.30124969185578E-14+375.668708985544i | 206.607015411791-534.051371310534i | 206.607 | 534.0514 | 7.621153
1.72154526926324E-14+281.034557463756i | 206.633262448964-712.904356256925i | 206.6333 | 712.9044 | 13.06665
1.28659912989854E-14+210.031547563679i | 206.648002707509-953.170982564787i | 206.648 | 953.171 | 22.31352
9.6377129965743E-15+157.331349649266i | 206.656191760391-1271.9015538442i | 206.6562 | 1271.902 | 37.59378
7.21095134043099E-15+117.715552128233i | 206.660802111347-1699.53395882157i | 206.6608 | 1699.534 | 62.93885
5.39527498464016E-15+88.0754485388888i | 206.663383417208-2271.17179182311i | 206.6634 | 2271.172 | 104.2998
4.04162228691274E-15+65.9776743090974i | 206.664824185353-3031.62165379412i | 206.6648 | 3031.622 | 170.8119
3.02511604641643E-15+49.3836650455894i | 206.66563441849-4050.14164980238i | 206.6656 | 4050.142 | 276.9159
2.26428172561907E-15+36.963385401126i | 206.666088350045-5410.92408497731i | 206.6661 | 5410.924 | 444.0298
1.69311166150209E-15+27.6392898300374i | 206.66634331239-7236.19877540798i | 206.6663 | 7236.199 | 705.5722
1.26769220849328E-15+20.6945077294789i | 206.666485392265-9664.49195101624i | 206.6665 | 9664.492 | 1106.225
9.49168738031895E-16+15.4947546842834i | 206.666565042632-12907.6626979862i | 206.6666 | 12907.66 | 1715.355
7.09190240123886E-16+11.5772131496796i | 206.66660993371-17275.3661101895i | 206.6666 | 17275.37 | 2639.342
5.31641759546261E-16+8.67881369667832i | 206.666634784398-23044.6627561432i | 206.6666 | 23044.66 | 3995.719
3.97746814703953E-16+6.49303866989114i | 206.666648821325-30802.2479987881i | 206.6666 | 30802.25 | 6004.29
2.97601448358947E-16+4.85821040163078i | 206.666656676385-41167.4440513208i | 206.6667 | 41167.44 | 8929.053
2.22672271962864E-16+3.63502514443399i | 206.666661073695-55020.2683006175i | 206.6667 | 55020.27 | 13145.3
1.66683298560673E-16+2.7210302211597i | 206.666663532597-73501.5845658079i | 206.6667 | 73501.58 | 19185.3
1.24666946022286E-16+2.03513207763193i | 206.666664913367-98273.7290645783i | 206.6667 | 98273.73 | 27665.5
9.3268193890029E-17+1.52256150699689i | 206.666665685428-131357.590076978i | 206.6667 | 131357.6 | 39584.29
6.98709638083176E-17+1.14061220137651i | 206.66666611633-175344.438312024i | 206.6667 | 175344.4 | 56128.29
5.2285968474777E-17+0.85354502575244i | 206.666666358216-234316.875154469i | 206.6667 | 234316.9 | 80020.72
3.91531967801589E-17+0.639158407673611i | 206.666666494518-312911.4776783i | 206.6667 | 312911.5 | 115542.8
2.92916834786123E-17+0.478173618246077i | 206.666666569957-418258.125050508i | 206.6667 | 418258.1 | 169696.7
2.19259332996374E-17+0.357931044385519i | 206.666666611826-558766.845476482i | 206.6667 | 558766.8 | 251336.9
1.641357193878E-17+0.267944213177075i | 206.666666635635-746424.033374862i | 206.6667 | 746424 | 366559.5
1.22833571959465E-17+0.200520306689897i | 206.666666651934-997405.217856565i | 206.6667 | 997405.2 | 517584.9
9.18999345508235E-18+0.150022528588469i | 206.666666655074-1333133.10995215i | 206.6667 | 1333133.1 | 691859.7
6.86691162611913E-18+0.112099257826372i | 206.666666665104-1784133.13284933i | 206.6667 | 1784133.1 | 868994.2
5.1489142504127E-18+0.0840537198538399i | 206.666666663699-2379430.68289159i | 206.6667 | 2379430.7 | 1024769.5
4.11237077694253E-18+0.0671326117331513i | 206.666666665468-2979178.0009248i | 206.6667 | 2979178.0 | 1031877.6
3.08090625787592E-18+0.0502944152691392i | 206.666666670789-3976584.6553934i | 206.6667 | 3976584.7 | 1226776.4
|  |  | SUM ERROR | 6526974.1